## Sheet2
Temperature | RHB | P-Ratio | Time | Water | alcohol | Wavelength | Lifetime
180 | 500 | 1.1 | 6 | 0 | 0 | 600 | 90.375
170 | 500 | 0.9 | 10 | 0 | 0 | 610 | 50.9531
170 | 500 | 1.1 | 12 | 0 | 0 | 605 | 51.73355
170 | 1000 | 1.1 | 10 | 0 | 0 | 605 | 54.65135
170 | 800 | 0.9 | 10 | 0 | 0 | 610 | 58.43226
180 | 500 | 0.7 | 12 | 2 | 0 | 605 | 58.53324
170 | 1200 | 1.1 | 10 | 0 | 0 | 600 | 61.39089
170 | 1200 | 0.9 | 6 | 0 | 0 | 610 | 62.34541
180 | 1300 | 1.1 | 12 | 0 | 0 | 595 | 68.81223
180 | 1000 | 0.5 | 6 | 0 | 0 | 605 | 70.41791
180 | 1000 | 1.1 | 6 | 2 | 0 | 605 | 74.82275
170 | 1200 | 0.9 | 10 | 0 | 1 | 610 | 74.87295
190 | 1000 | 0.7 | 6 | 0 | 0 | 595 | 75.32555
170 | 1000 | 1.1 | 12 | 0 | 0 | 605 | 75.53973
190 | 800 | 0.7 | 6 | 0 | 0 | 595 | 75.81113
180 | 1200 | 0.9 | 6 | 1 | 0 | 605 | 78.6955
190 | 800 | 0.5 | 6 | 0 | 0 | 600 | 78.80577
180 | 800 | 0.5 | 6 | 0 | 100 | 600 | 78.81568
180 | 800 | 0.9 | 6 | 0 | 0 | 610 | 79.11042
170 | 500 | 1.1 | 10 | 0 | 0 | 610 | 79.89074
170 | 800 | 1.1 | 10 | 0 | 1 | 605 | 80.95124
180 | 800 | 0.5 | 6 | 0 | 0 | 605 | 82.50616
180 | 1100 | 1.1 | 12 | 0 | 0 | 605 | 125.36
180 | 500 | 0.9 | 6 | 0 | 0 | 610 | 86.76477
185 | 1100 | 1.1 | 12 | 0 | 0 | 596 | 87.36072
190 | 500 | 0.5 | 6 | 0 | 0 | 600 | 87.8541
180 | 800 | 1.1 | 10 | 0 | 0 | 600 | 148.36
184 | 1200 | 1.1 | 12 | 0 | 0 | 595 | 91.02442
185 | 700 | 1 | 12 | 0 | 0 | 600 | 138.75
170 | 800 | 1.1 | 12 | 0 | 0 | 605 | 93.9413
170 | 1000 | 0.9 | 10 | 0 | 0 | 605 | 55.063
180 | 1300 | 1.1 | 13 | 0 | 0 | 595 | 102.7015
185 | 700 | 1 | 10 | 0 | 0 | 600 | 103.0005
185 | 750 | 1 | 10 | 0 | 0 | 600 | 134.87
170 | 1200 | 1.1 | 12 | 0 | 0 | 605 | 103.8186
183 | 750 | 1.1 | 12 | 0 | 0 | 600 | 160.57
180 | 500 | 0.9 | 10 | 0 | 0 | 605 | 104.0002
180 | 1200 | 1.1 | 12 | 0 | 0 | 595 | 104.3482
180 | 1200 | 0.7 | 12 | 0 | 0 | 600 | 104.3645
180 | 1150 | 1.1 | 13 | 0 | 0 | 595 | 104.9667
180 | 1100 | 1.1 | 13 | 0 | 0 | 605 | 105.9469
183 | 1250 | 1.1 | 12 | 0 | 0 | 595 | 107.2276
180 | 1000 | 1.1 | 10 | 0 | 0 | 600 | 108.2518
183 | 1100 | 1.1 | 12 | 0 | 0 | 595 | 111.3326
185 | 600 | 1 | 10 | 0 | 0 | 595 | 111.4724
180 | 1000 | 1.1 | 12 | 0 | 0 | 600 | 111.6435
180 | 1200 | 0.5 | 6 | 0 | 0 | 595 | 112.358
180 | 500 | 1.1 | 12 | 0 | 0 | 595 | 81.2
179 | 1200 | 1.1 | 12 | 0 | 0 | 605 | 115.268
180 | 1200 | 1.1 | 13 | 0 | 0 | 600 | 115.5629
180 | 1000 | 0.9 | 10 | 0 | 0 | 605 | 115.7915
181 | 1200 | 1.1 | 12 | 0 | 0 | 595 | 117.2143
185 | 650 | 1.1 | 12 | 0 | 0 | 597 | 117.6803
180 | 750 | 1.1 | 12 | 0 | 0 | 600 | 162.54
183 | 650 | 1.1 | 12 | 0 | 0 | 598 | 120.8443
183 | 1200 | 1.1 | 12 | 0 | 0 | 598 | 124.0636
190 | 500 | 0.7 | 8 | 0 | 0 | 595 | 124.2293
180 | 1250 | 1.1 | 13 | 0 | 0 | 600 | 124.9156
180 | 1150 | 1.1 | 12 | 0 | 0 | 600 | 125.6581
181 | 750 | 1.1 | 12 | 0 | 0 | 597 | 129.7193
180 | 650 | 1.1 | 13 | 0 | 0 | 605 | 130.5559
183 | 750 | 1 | 10 | 0 | 0 | 595 | 133.0427
180 | 800 | 0.9 | 10 | 0 | 0 | 605 | 135.5283
180 | 1000 | 0.7 | 12 | 0 | 0 | 600 | 136.0795
181 | 1300 | 1.1 | 12 | 0 | 0 | 596 | 99.035
185 | 600 | 1 | 12 | 0 | 0 | 600 | 137.0101
180 | 1200 | 0.9 | 10 | 0 | 0 | 600 | 139.2466
183 | 1200 | 1.1 | 10 | 0 | 0 | 595 | 140.2142
181 | 1100 | 1.1 | 12 | 0 | 0 | 595 | 140.3162
179 | 650 | 1.1 | 12 | 0 | 0 | 605 | 141.3099
181 | 1250 | 1.1 | 12 | 0 | 0 | 595 | 141.5151
181 | 1150 | 1.1 | 12 | 0 | 0 | 594 | 144.9868
180 | 1250 | 1.1 | 12 | 0 | 0 | 595 | 147.0136
179 | 750 | 1.1 | 12 | 0 | 0 | 605 | 149.4446
181 | 650 | 1.1 | 12 | 0 | 0 | 598 | 152.4493
179 | 1250 | 1.1 | 12 | 0 | 0 | 600 | 153.8555
179 | 1100 | 1.1 | 12 | 0 | 0 | 605 | 158.2769
179 | 1150 | 1.1 | 12 | 0 | 0 | 600 | 135.62
180 | 750 | 1.1 | 13 | 0 | 0 | 600 | 166.3592
183 | 750 | 1 | 12 | 0 | 0 | 600 | 169.6095
185 | 1200 | 1.1 | 12 | 0 | 0 | 595 | 170.4658
185 | 1250 | 1.1 | 12 | 0 | 0 | 600 | 203.5
185 | 750 | 1 | 12 | 0 | 0 | 600 | 172.8813
180 | 800 | 1.1 | 12 | 0 | 0 | 595 | 177.8689
185 | 1150 | 1.1 | 12 | 0 | 0 | 600 | 183.3383
185 | 750 | 1.1 | 12 | 0 | 0 | 600 | 161.23
184 | 650 | 1.1 | 12 | 0 | 0 | 600 | 199.4652
184 | 750 | 1.1 | 12 | 0 | 0 | 594 | 203.0564
185 | 1300 | 1.1 | 12 | 0 | 0 | 600 | 222.4888