## Sheet2
Temperature | RHB | P-Ratio | Time | Water | alcohol | Wavelength | Lifetime | wλ | wt | Q | Table
180 | 1000 | 0.5 | 6 | 100 | 0 | 595 | 1.238503 | 5 | 1 | 5 | 0
150 | 1200 | 0.9 | 8 | 300 | 0 | 595 | 2.444381 | 5 | 1 | 5 | 0
180 | 800 | 0.5 | 6 | 100 | 0 | 595 | 5.906112 | 5 | 1 | 5 | 0
180 | 1000 | 0.5 | 6 | 0 | 100 | 600 | 19.34279 | 5 | 1 | 5 | 0
190 | 500 | 0.5 | 6 | 0 | 100 | 600 | 28.52249 | 5 | 1 | 5 | 0
185 | 700 | 1 | 6 | 0 | 0 | 600 | 30.35011 | 5 | 1 | 5 | 0
150 | 1200 | 0.9 | 8 | 0 | 300 | 605 | 0.2961804 | 5 | 1 | 5 | 0
140 | 1200 | 0.9 | 8 | 0 | 200 | 605 | 0.3023155 | 5 | 1 | 5 | 0
160 | 1200 | 0.7 | 8 | 0 | 100 | 605 | 0.7777854 | 5 | 1 | 5 | 0
140 | 1000 | 0.7 | 8 | 0 | 200 | 605 | 1.280218 | 5 | 1 | 5 | 0
170 | 1200 | 1.1 | 6 | 0 | 0 | 605 | 6.282248 | 5 | 1 | 5 | 0
180 | 800 | 1.1 | 6 | 0 | 0 | 605 | 33.08814 | 5 | 1 | 5 | 0
170 | 1000 | 0.7 | 12 | 0 | 0 | 605 | 33.15161 | 5 | 1 | 5 | 0
180 | 1200 | 1.1 | 6 | 0 | 0 | 605 | 41.05132 | 5 | 1 | 5 | 0
180 | 1000 | 0.9 | 6 | 0 | 0 | 605 | 44.34007 | 5 | 1 | 5 | 0
170 | 1200 | 0.7 | 12 | 0 | 0 | 605 | 47.99722 | 5 | 1 | 5 | 0
140 | 1200 | 0.9 | 8 | 0 | 200 | 610 | 0.2251172 | 5 | 1 | 5 | 0
140 | 1000 | 0.9 | 8 | 0 | 100 | 610 | 0.3966036 | 5 | 1 | 5 | 0
170 | 1000 | 1.1 | 6 | 0 | 0 | 610 | 0.4143025 | 5 | 1 | 5 | 0
160 | 700 | 1 | 10 | 0 | 0 | 610 | 2.177979 | 5 | 1 | 5 | 0
140 | 1200 | 0.7 | 8 | 0 | 100 | 610 | 3.395277 | 5 | 1 | 5 | 0
180 | 800 | 0.7 | 4 | 0 | 0 | 610 | 3.62834 | 5 | 1 | 5 | 0
170 | 800 | 1.1 | 6 | 0 | 0 | 610 | 3.827541 | 5 | 1 | 5 | 0
180 | 1000 | 0.7 | 4 | 0 | 0 | 610 | 7.199065 | 5 | 1 | 5 | 0
185 | 700 | 1 | 4 | 0 | 0 | 610 | 28.25858 | 5 | 1 | 5 | 0
170 | 800 | 0.7 | 12 | 0 | 0 | 610 | 35.03406 | 5 | 1 | 5 | 0
170 | 500 | 0.7 | 12 | 0 | 0 | 610 | 45.80854 | 5 | 1 | 5 | 0
160 | 1000 | 0.7 | 8 | 0 | 0 | 615 | 0.215209 | 5 | 1 | 5 | 0
150 | 800 | 0.9 | 10 | 0 | 0 | 615 | 0.235053 | 5 | 1 | 5 | 0
160 | 1200 | 0.7 | 6 | 0 | 0 | 615 | 0.2538482 | 5 | 1 | 5 | 0
160 | 1000 | 0.9 | 10 | 0 | 0 | 615 | 1.24272 | 5 | 1 | 5 | 0
180 | 1200 | 0.7 | 4 | 0 | 0 | 615 | 3.893076 | 5 | 1 | 5 | 0
160 | 800 | 0.9 | 10 | 0 | 0 | 615 | 4.323483 | 5 | 1 | 5 | 0
160 | 1200 | 0.9 | 10 | 0 | 0 | 615 | 4.904441 | 5 | 1 | 5 | 0
160 | 800 | 1.1 | 10 | 0 | 0 | 620 | 0.140029 | 5 | 1 | 5 | 0
160 | 500 | 0.7 | 8 | 0 | 0 | 620 | 0.1828376 | 5 | 1 | 5 | 0
140 | 1000 | 0.9 | 8 | 100 | 0 | 620 | 0.1942538 | 5 | 1 | 5 | 0
150 | 1000 | 0.9 | 10 | 0 | 0 | 620 | 0.2080524 | 5 | 1 | 5 | 0
160 | 800 | 0.7 | 8 | 0 | 0 | 620 | 0.2094494 | 5 | 1 | 5 | 0
160 | 1000 | 1.1 | 10 | 0 | 0 | 620 | 0.2253583 | 5 | 1 | 5 | 0
130 | 1000 | 0.9 | 10 | 0 | 0 | 620 | 0.2438899 | 5 | 1 | 5 | 0
140 | 1200 | 0.7 | 8 | 0 | 0 | 620 | 0.2449877 | 5 | 1 | 5 | 0
140 | 1000 | 1.1 | 10 | 0 | 0 | 620 | 0.2566358 | 5 | 1 | 5 | 0
160 | 1200 | 1.1 | 10 | 0 | 0 | 620 | 0.317318 | 5 | 1 | 5 | 0
150 | 1000 | 0.9 | 8 | 0 | 0 | 620 | 0.421252 | 5 | 1 | 5 | 0
130 | 700 | 1 | 10 | 0 | 0 | 620 | 0.4341588 | 5 | 1 | 5 | 0
150 | 1200 | 0.9 | 10 | 0 | 0 | 620 | 0.4729937 | 5 | 1 | 5 | 0
160 | 800 | 1.1 | 10 | 0 | 200 | 620 | 0.4969087 | 5 | 1 | 5 | 0
160 | 1200 | 0.9 | 8 | 0 | 0 | 620 | 0.6638313 | 5 | 1 | 5 | 0
140 | 700 | 1 | 10 | 0 | 0 | 620 | 0.6650033 | 5 | 1 | 5 | 0
150 | 700 | 1 | 10 | 0 | 0 | 620 | 0.7713009 | 5 | 1 | 5 | 0
170 | 800 | 0.7 | 4 | 0 | 0 | 620 | 0.9446962 | 5 | 1 | 5 | 0
170 | 1200 | 0.7 | 4 | 0 | 0 | 620 | 1.126819 | 5 | 1 | 5 | 0
140 | 1000 | 0.7 | 8 | 0 | 0 | 620 | 1.467225 | 5 | 1 | 5 | 0
160 | 1200 | 0.7 | 8 | 0 | 0 | 620 | 1.473553 | 5 | 1 | 5 | 0
170 | 1000 | 0.7 | 4 | 0 | 0 | 620 | 1.725666 | 5 | 1 | 5 | 0
160 | 1000 | 0.9 | 8 | 0 | 0 | 620 | 1.959696 | 5 | 1 | 5 | 0
150 | 1000 | 0.7 | 6 | 0 | 0 | 625 | 0.1944547 | 5 | 1 | 5 | 0
150 | 1000 | 0.7 | 8 | 0 | 0 | 625 | 0.2012458 | 5 | 1 | 5 | 0
150 | 1200 | 0.7 | 6 | 0 | 0 | 625 | 0.2084922 | 5 | 1 | 5 | 0
150 | 800 | 0.7 | 6 | 0 | 0 | 625 | 0.2286475 | 5 | 1 | 5 | 0
150 | 1200 | 0.9 | 8 | 0 | 0 | 625 | 0.2340339 | 5 | 1 | 5 | 0
140 | 1200 | 0.9 | 10 | 0 | 0 | 625 | 0.2672553 | 5 | 1 | 5 | 0
140 | 800 | 0.9 | 10 | 0 | 0 | 625 | 0.2727335 | 5 | 1 | 5 | 0
130 | 800 | 1.1 | 10 | 0 | 0 | 625 | 0.3492316 | 5 | 1 | 5 | 0
140 | 1200 | 1.1 | 10 | 0 | 0 | 625 | 0.6172685 | 5 | 1 | 5 | 0
140 | 500 | 0.7 | 8 | 0 | 0 | 625 | 0.7507889 | 5 | 1 | 5 | 0
140 | 1000 | 0.9 | 10 | 0 | 0 | 625 | 0.7517228 | 5 | 1 | 5 | 0
170 | 500 | 0.9 | 6 | 0 | 0 | 625 | 23.95032 | 5 | 1 | 5 | 0
160 | 800 | 0.7 | 6 | 0 | 0 | 630 | 0.1532557 | 5 | 1 | 5 | 0
150 | 500 | 0.7 | 8 | 0 | 0 | 630 | 0.1629396 | 5 | 1 | 5 | 0
150 | 800 | 0.7 | 8 | 0 | 0 | 630 | 0.1662471 | 5 | 1 | 5 | 0
150 | 800 | 1.1 | 10 | 0 | 0 | 630 | 0.1943036 | 5 | 1 | 5 | 0
160 | 1000 | 0.7 | 6 | 0 | 0 | 630 | 0.1978568 | 5 | 1 | 5 | 0
150 | 1200 | 0.7 | 8 | 0 | 0 | 630 | 0.1996307 | 5 | 1 | 5 | 0
130 | 500 | 0.9 | 10 | 0 | 0 | 630 | 0.2082883 | 5 | 1 | 5 | 0
140 | 500 | 0.9 | 10 | 0 | 0 | 630 | 0.2093472 | 5 | 1 | 5 | 0
150 | 800 | 0.9 | 8 | 0 | 0 | 630 | 0.2100078 | 5 | 1 | 5 | 0
130 | 800 | 0.9 | 10 | 0 | 0 | 630 | 0.2223889 | 5 | 1 | 5 | 0
130 | 1200 | 1.1 | 10 | 0 | 0 | 630 | 0.2394036 | 5 | 1 | 5 | 0
140 | 1200 | 0.9 | 8 | 0 | 0 | 630 | 0.2679144 | 5 | 1 | 5 | 0
170 | 500 | 0.7 | 4 | 0 | 0 | 630 | 0.4015619 | 5 | 1 | 5 | 0
140 | 500 | 1.1 | 10 | 0 | 0 | 630 | 0.5318638 | 5 | 1 | 5 | 0
130 | 500 | 1.1 | 10 | 0 | 0 | 630 | 0.6124041 | 5 | 1 | 5 | 0
140 | 1000 | 0.9 | 8 | 0 | 0 | 630 | 0.8044195 | 5 | 1 | 5 | 0
160 | 500 | 0.7 | 6 | 0 | 0 | 635 | 0.2055393 | 5 | 1 | 5 | 0
200 | 500 | 1.1 | 10 | 0 | 0 | 520 | 123.5113 | 1 | 10 | 10 | 1
200 | 1000 | 0.9 | 10 | 0 | 0 | 525 | 70.86456 | 1 | 10 | 10 | 1
200 | 800 | 0.9 | 10 | 0 | 0 | 530 | 69.93327 | 1 | 10 | 10 | 1
200 | 1200 | 1.1 | 10 | 0 | 0 | 530 | 119.004 | 1 | 10 | 10 | 1
200 | 800 | 1.1 | 10 | 0 | 0 | 560 | 64.12303 | 1 | 10 | 10 | 1
190 | 1200 | 0.9 | 10 | 0 | 0 | 575 | 141.737 | 1 | 10 | 10 | 1
200 | 1000 | 0.7 | 6 | 0 | 0 | 580 | 51.0801 | 1 | 10 | 10 | 1
200 | 1200 | 0.7 | 6 | 0 | 0 | 580 | 56.55519 | 1 | 10 | 10 | 1
200 | 500 | 0.7 | 6 | 0 | 0 | 580 | 58.55493 | 1 | 10 | 10 | 1
190 | 800 | 1.1 | 10 | 0 | 0 | 580 | 60.47792 | 1 | 10 | 10 | 1
200 | 500 | 0.9 | 10 | 0 | 0 | 580 | 62.77902 | 1 | 10 | 10 | 1
190 | 1000 | 1.1 | 10 | 0 | 0 | 580 | 90.92012 | 1 | 10 | 10 | 1
190 | 1200 | 1.1 | 10 | 0 | 0 | 580 | 142.099 | 1 | 10 | 10 | 1
190 | 800 | 0.7 | 8 | 0 | 0 | 585 | 55.35479 | 1 | 10 | 10 | 1
190 | 800 | 0.9 | 10 | 0 | 0 | 585 | 84.2496 | 1 | 10 | 10 | 1
180 | 800 | 0.7 | 12 | 0 | 0 | 585 | 99.39371 | 1 | 10 | 10 | 1
190 | 500 | 0.7 | 6 | 0 | 0 | 585 | 103.4114 | 1 | 10 | 10 | 1
190 | 1000 | 0.9 | 10 | 0 | 0 | 585 | 161.0578 | 1 | 10 | 10 | 1
190 | 1200 | 0.5 | 6 | 0 | 0 | 590 | 54.20879 | 1 | 10 | 10 | 1
190 | 500 | 0.9 | 10 | 0 | 0 | 590 | 94.08279 | 1 | 10 | 10 | 1
190 | 1000 | 0.7 | 8 | 0 | 0 | 590 | 94.13176 | 1 | 10 | 10 | 1
190 | 500 | 1.1 | 10 | 0 | 0 | 590 | 106.8785 | 1 | 10 | 10 | 1
183 | 1300 | 1.1 | 12 | 0 | 0 | 590 | 112.1955 | 1 | 10 | 10 | 1
190 | 1200 | 0.7 | 6 | 0 | 0 | 590 | 114.4039 | 1 | 10 | 10 | 1
183 | 1200 | 1.1 | 12 | 0 | 0 | 590 | 114.7297 | 1 | 10 | 10 | 1
184 | 1100 | 1.1 | 12 | 0 | 0 | 590 | 126.4888 | 1 | 10 | 10 | 1
180 | 1250 | 1.1 | 13 | 0 | 0 | 590 | 132.3977 | 1 | 10 | 10 | 1
184 | 1250 | 1.1 | 12 | 0 | 0 | 590 | 159.9576 | 1 | 10 | 10 | 1
183 | 1150 | 1.1 | 12 | 0 | 0 | 590 | 165.484 | 1 | 10 | 10 | 1
180 | 1300 | 1.1 | 13 | 0 | 0 | 590 | 169.9224 | 1 | 10 | 10 | 1
190 | 1200 | 0.7 | 8 | 0 | 0 | 590 | 172.0121 | 1 | 10 | 10 | 1
184 | 1300 | 1.1 | 12 | 0 | 0 | 590 | 178.7867 | 1 | 10 | 10 | 1
184 | 1150 | 1.1 | 12 | 0 | 0 | 592 | 227.704 | 5 | 10 | 50 | 2
181 | 1150 | 1.1 | 12 | 0 | 0 | 594 | 144.9868 | 5 | 10 | 50 | 2
184 | 750 | 1.1 | 12 | 0 | 0 | 594 | 203.0564 | 5 | 10 | 50 | 2
180 | 1300 | 1.1 | 12 | 0 | 0 | 595 | 68.81223 | 5 | 10 | 50 | 2
190 | 1000 | 0.7 | 6 | 0 | 0 | 595 | 75.32555 | 5 | 10 | 50 | 2
190 | 800 | 0.7 | 6 | 0 | 0 | 595 | 75.81113 | 5 | 10 | 50 | 2
184 | 1200 | 1.1 | 12 | 0 | 0 | 595 | 91.02442 | 5 | 10 | 50 | 2
180 | 1300 | 1.1 | 13 | 0 | 0 | 595 | 102.7015 | 5 | 10 | 50 | 2
180 | 1200 | 1.1 | 12 | 0 | 0 | 595 | 104.3482 | 5 | 10 | 50 | 2
180 | 1150 | 1.1 | 13 | 0 | 0 | 595 | 104.9667 | 5 | 10 | 50 | 2
183 | 1250 | 1.1 | 12 | 0 | 0 | 595 | 107.2276 | 5 | 10 | 50 | 2
183 | 1100 | 1.1 | 12 | 0 | 0 | 595 | 111.3326 | 5 | 10 | 50 | 2
185 | 600 | 1 | 10 | 0 | 0 | 595 | 111.4724 | 5 | 10 | 50 | 2
180 | 1200 | 0.5 | 6 | 0 | 0 | 595 | 112.358 | 5 | 10 | 50 | 2
180 | 500 | 1.1 | 12 | 0 | 0 | 595 | 113.2924 | 5 | 10 | 50 | 2
181 | 1200 | 1.1 | 12 | 0 | 0 | 595 | 117.2143 | 5 | 10 | 50 | 2
190 | 500 | 0.7 | 8 | 0 | 0 | 595 | 124.2293 | 5 | 10 | 50 | 2
183 | 750 | 1 | 10 | 0 | 0 | 595 | 133.0427 | 5 | 10 | 50 | 2
183 | 1200 | 1.1 | 10 | 0 | 0 | 595 | 140.2142 | 5 | 10 | 50 | 2
181 | 1100 | 1.1 | 12 | 0 | 0 | 595 | 140.3162 | 5 | 10 | 50 | 2
181 | 1250 | 1.1 | 12 | 0 | 0 | 595 | 141.5151 | 5 | 10 | 50 | 2
180 | 1250 | 1.1 | 12 | 0 | 0 | 595 | 147.0136 | 5 | 10 | 50 | 2
185 | 1200 | 1.1 | 12 | 0 | 0 | 595 | 170.4658 | 5 | 10 | 50 | 2
180 | 800 | 1.1 | 12 | 0 | 0 | 595 | 177.8689 | 5 | 10 | 50 | 2
185 | 1100 | 1.1 | 12 | 0 | 0 | 596 | 87.36072 | 5 | 10 | 50 | 2
181 | 1300 | 1.1 | 12 | 0 | 0 | 596 | 136.0968 | 5 | 10 | 50 | 2
185 | 650 | 1.1 | 12 | 0 | 0 | 597 | 117.6803 | 5 | 10 | 50 | 2
181 | 750 | 1.1 | 12 | 0 | 0 | 597 | 129.7193 | 5 | 10 | 50 | 2
183 | 650 | 1.1 | 12 | 0 | 0 | 598 | 120.8443 | 5 | 10 | 50 | 2
183 | 1200 | 1.1 | 12 | 0 | 0 | 598 | 124.0636 | 5 | 10 | 50 | 2
181 | 650 | 1.1 | 12 | 0 | 0 | 598 | 152.4493 | 5 | 10 | 50 | 2
180 | 500 | 1.1 | 6 | 0 | 0 | 600 | 50.47605 | 5 | 10 | 50 | 2
170 | 1200 | 1.1 | 10 | 0 | 0 | 600 | 61.39089 | 5 | 10 | 50 | 2
180 | 1200 | 1.1 | 12 | 0 | 0 | 600 | 65.55869 | 5 | 10 | 50 | 2
180 | 1200 | 1.1 | 12 | 0 | 0 | 600 | 67.05918 | 5 | 10 | 50 | 2
190 | 800 | 0.5 | 6 | 0 | 0 | 600 | 78.80577 | 5 | 10 | 50 | 2
180 | 800 | 0.5 | 6 | 0 | 100 | 600 | 78.81568 | 5 | 10 | 50 | 2
180 | 1250 | 1.1 | 12 | 0 | 0 | 600 | 81.23351 | 5 | 10 | 50 | 2
190 | 500 | 0.5 | 6 | 0 | 0 | 600 | 87.8541 | 5 | 10 | 50 | 2
180 | 800 | 1.1 | 10 | 0 | 0 | 600 | 88.72544 | 5 | 10 | 50 | 2
185 | 700 | 1 | 12 | 0 | 0 | 600 | 93.57889 | 5 | 10 | 50 | 2
185 | 700 | 1 | 10 | 0 | 0 | 600 | 103.0005 | 5 | 10 | 50 | 2
180 | 1300 | 1.1 | 12 | 0 | 0 | 600 | 103.5867 | 5 | 10 | 50 | 2
185 | 750 | 1 | 10 | 0 | 0 | 600 | 103.6121 | 5 | 10 | 50 | 2
183 | 750 | 1.1 | 12 | 0 | 0 | 600 | 103.8651 | 5 | 10 | 50 | 2
180 | 1200 | 0.7 | 12 | 0 | 0 | 600 | 104.3645 | 5 | 10 | 50 | 2
180 | 1000 | 1.1 | 10 | 0 | 0 | 600 | 108.2518 | 5 | 10 | 50 | 2
180 | 1000 | 1.1 | 12 | 0 | 0 | 600 | 111.6435 | 5 | 10 | 50 | 2
180 | 1200 | 1.1 | 13 | 0 | 0 | 600 | 115.5629 | 5 | 10 | 50 | 2
180 | 750 | 1.1 | 12 | 0 | 0 | 600 | 117.9507 | 5 | 10 | 50 | 2
180 | 1250 | 1.1 | 13 | 0 | 0 | 600 | 124.9156 | 5 | 10 | 50 | 2
180 | 1150 | 1.1 | 12 | 0 | 0 | 600 | 125.6581 | 5 | 10 | 50 | 2
180 | 1000 | 0.7 | 12 | 0 | 0 | 600 | 136.0795 | 5 | 10 | 50 | 2
185 | 600 | 1 | 12 | 0 | 0 | 600 | 137.0101 | 5 | 10 | 50 | 2
180 | 1200 | 0.9 | 10 | 0 | 0 | 600 | 139.2466 | 5 | 10 | 50 | 2
179 | 1250 | 1.1 | 12 | 0 | 0 | 600 | 153.8555 | 5 | 10 | 50 | 2
180 | 1200 | 1.1 | 12 | 0 | 0 | 600 | 155.0835 | 5 | 10 | 50 | 2
179 | 1150 | 1.1 | 12 | 0 | 0 | 600 | 165.2092 | 5 | 10 | 50 | 2
180 | 750 | 1.1 | 13 | 0 | 0 | 600 | 166.3592 | 5 | 10 | 50 | 2
183 | 750 | 1 | 12 | 0 | 0 | 600 | 169.6095 | 5 | 10 | 50 | 2
185 | 1250 | 1.1 | 12 | 0 | 0 | 600 | 171.1329 | 5 | 10 | 50 | 2
185 | 750 | 1 | 12 | 0 | 0 | 600 | 172.8813 | 5 | 10 | 50 | 2
185 | 1150 | 1.1 | 12 | 0 | 0 | 600 | 183.3383 | 5 | 10 | 50 | 2
185 | 750 | 1.1 | 12 | 0 | 0 | 600 | 192.4757 | 5 | 10 | 50 | 2
184 | 650 | 1.1 | 12 | 0 | 0 | 600 | 199.4652 | 5 | 10 | 50 | 2
180 | 1200 | 1.1 | 10 | 0 | 0 | 600 | 219.7256 | 5 | 10 | 50 | 2
185 | 1300 | 1.1 | 12 | 0 | 0 | 600 | 222.4888 | 5 | 10 | 50 | 2
170 | 500 | 1.1 | 12 | 0 | 0 | 605 | 51.73355 | 5 | 10 | 50 | 2
170 | 1000 | 1.1 | 10 | 0 | 0 | 605 | 54.65135 | 5 | 10 | 50 | 2
180 | 500 | 0.7 | 12 | 0 | 0 | 605 | 58.53324 | 5 | 10 | 50 | 2
180 | 1000 | 0.5 | 6 | 0 | 0 | 605 | 70.41791 | 5 | 10 | 50 | 2
180 | 1000 | 1.1 | 6 | 0 | 0 | 605 | 74.82275 | 5 | 10 | 50 | 2
170 | 1000 | 1.1 | 12 | 0 | 0 | 605 | 75.53973 | 5 | 10 | 50 | 2
180 | 1200 | 0.9 | 6 | 0 | 0 | 605 | 78.6955 | 5 | 10 | 50 | 2
170 | 800 | 1.1 | 10 | 0 | 0 | 605 | 80.95124 | 5 | 10 | 50 | 2
180 | 800 | 0.5 | 6 | 0 | 0 | 605 | 82.50616 | 5 | 10 | 50 | 2
180 | 1100 | 1.1 | 12 | 0 | 0 | 605 | 86.73937 | 5 | 10 | 50 | 2
170 | 800 | 1.1 | 12 | 0 | 0 | 605 | 93.9413 | 5 | 10 | 50 | 2
170 | 1000 | 0.9 | 10 | 0 | 0 | 605 | 94.28742 | 5 | 10 | 50 | 2
170 | 1200 | 1.1 | 12 | 0 | 0 | 605 | 103.8186 | 5 | 10 | 50 | 2
180 | 500 | 0.9 | 10 | 0 | 0 | 605 | 104.0002 | 5 | 10 | 50 | 2
180 | 1100 | 1.1 | 13 | 0 | 0 | 605 | 105.9469 | 5 | 10 | 50 | 2
179 | 1200 | 1.1 | 12 | 0 | 0 | 605 | 115.268 | 5 | 10 | 50 | 2
180 | 1000 | 0.9 | 10 | 0 | 0 | 605 | 115.7915 | 5 | 10 | 50 | 2
180 | 650 | 1.1 | 13 | 0 | 0 | 605 | 130.5559 | 5 | 10 | 50 | 2
180 | 800 | 0.9 | 10 | 0 | 0 | 605 | 135.5283 | 5 | 10 | 50 | 2
179 | 650 | 1.1 | 12 | 0 | 0 | 605 | 141.3099 | 5 | 10 | 50 | 2
179 | 750 | 1.1 | 12 | 0 | 0 | 605 | 149.4446 | 5 | 10 | 50 | 2
179 | 1100 | 1.1 | 12 | 0 | 0 | 605 | 158.2769 | 5 | 10 | 50 | 2
180 | 500 | 1.1 | 10 | 0 | 0 | 605 | 212.433 | 5 | 10 | 50 | 2
170 | 500 | 0.9 | 10 | 0 | 0 | 610 | 50.9531 | 5 | 10 | 50 | 2
170 | 800 | 0.9 | 10 | 0 | 0 | 610 | 58.43226 | 5 | 10 | 50 | 2
170 | 1200 | 0.9 | 6 | 0 | 0 | 610 | 62.34541 | 5 | 10 | 50 | 2
170 | 1200 | 0.9 | 10 | 0 | 0 | 610 | 74.87295 | 5 | 10 | 50 | 2
180 | 800 | 0.5 | 6 | 0 | 0 | 610 | 77.91717 | 5 | 10 | 50 | 2
180 | 800 | 0.9 | 6 | 0 | 0 | 610 | 79.11042 | 5 | 10 | 50 | 2
170 | 500 | 1.1 | 10 | 0 | 0 | 610 | 79.89074 | 5 | 10 | 50 | 2
180 | 500 | 0.9 | 6 | 0 | 0 | 610 | 86.76477 | 5 | 10 | 50 | 2